## Tabelle1
Common species names | Wood type | Moisture content | Specific gravity | Modulus of rupture (MPa) | Modulus of elasticity (GPa) | Work to maximum load (MJ/m3) | Impact bending (mm) | Compression parallel to grain (MPa) | Compression perpendicular to grain (MPa) | Shear parallel to grain (MPa) | Tension perpendicular to grain (MPa) | Side hardness (kN)
Alder, red | Hard | Green | 0.37 | 45 | 8.1 | 0.055 | 560 | 20.4 | 1.7 | 5.3 | 2.7 | 2
Alder, red | Hard | Dry | 0.41 | 68 | 9.5 | 0.058 | 510 | 40.1 | 3 | 7.4 | 2.9 | 2.6
Ash, Black | Hard | Green | 0.45 | 41 | 7.2 | 0.083 | 840 | 15.9 | 2.4 | 5.9 | 3.4 | 2.3
Ash, Black | Hard | Dry | 0.49 | 87 | 11 | 0.103 | 890 | 41.2 | 5.2 | 10.8 | 4.8 | 3.8
Ash, Blue | Hard | Green | 0.53 | 66 | 8.5 | 0.101 | — | 24.8 | 5.6 | 10.6 | — | —
Ash, Blue | Hard | Dry | 0.58 | 95 | 9.7 | 0.099 | — | 48.1 | 9.8 | 14 | — | —
Ash, Green | Hard | Green | 0.53 | 66 | 9.7 | 0.081 | 890 | 29 | 5 | 8.7 | 4.1 | 3.9
Ash, Green | Hard | Dry | 0.56 | 97 | 11.4 | 0.092 | 810 | 48.8 | 9 | 13.2 | 4.8 | 5.3
Ash, Oregon | Hard | Green | 0.5 | 52 | 7.8 | 0.084 | 990 | 24.2 | 3.7 | 8.2 | 4.1 | 3.5
Ash, Oregon | Hard | Dry | 0.55 | 88 | 9.4 | 0.099 | 840 | 41.6 | 8.6 | 12.3 | 5 | 5.2
Ash, White | Hard | Green | 0.55 | 66 | 9.9 | 0.108 | 970 | 27.5 | 4.6 | 9.3 | 4.1 | 4.3
Ash, White | Hard | Dry | 0.6 | 103 | 12 | 0.115 | 1090 | 51.1 | 8 | 13.2 | 6.5 | 5.9
Aspen, Bigtooth | Hard | Green | 0.36 | 37 | 7.7 | 0.039 | — | 17.2 | 1.4 | 5 | — | —
Aspen, Bigtooth | Hard | Dry | 0.39 | 63 | 9.9 | 0.053 | — | 36.5 | 3.1 | 7.4 | — | —
Aspen, Quaking | Hard | Green | 0.35 | 35 | 5.9 | 0.044 | 560 | 14.8 | 1.2 | 4.6 | 1.6 | 1.3
Aspen, Quaking | Hard | Dry | 0.38 | 58 | 8.1 | 0.052 | 530 | 29.3 | 2.6 | 5.9 | 1.8 | 1.6
Basswood, American | Hard | Green | 0.32 | 34 | 7.2 | 0.037 | 410 | 15.3 | 1.2 | 4.1 | 1.9 | 1.1
Basswood, American | Hard | Dry | 0.37 | 60 | 10.1 | 0.05 | 410 | 32.6 | 2.6 | 6.8 | 2.4 | 1.8
Beech, American | Hard | Green | 0.56 | 59 | 9.5 | 0.082 | 1090 | 24.5 | 3.7 | 8.9 | 5 | 3.8
Beech, American | Hard | Dry | 0.64 | 103 | 11.9 | 0.104 | 1040 | 50.3 | 7 | 13.9 | 7 | 5.8
Birch, Paper | Hard | Green | 0.48 | 44 | 8.1 | 0.112 | 1240 | 16.3 | 1.9 | 5.8 | 2.6 | 2.5
Birch, Paper | Hard | Dry | 0.55 | 85 | 11 | 0.11 | 860 | 39.2 | 4.1 | 8.3 | — | 4
Birch, Sweet | Hard | Green | 0.6 | 65 | 11.4 | 0.108 | 1220 | 25.8 | 3.2 | 8.5 | 3 | 4.3
Birch, Sweet | Hard | Dry | 0.65 | 117 | 15 | 0.124 | 1190 | 58.9 | 7.4 | 15.4 | 6.6 | 6.5
Birch, Yellow | Hard | Green | 0.55 | 57 | 10.3 | 0.111 | 1220 | 23.3 | 3 | 7.7 | 3 | 3.6
Birch, Yellow | Hard | Dry | 0.62 | 114 | 13.9 | 0.143 | 1400 | 56.3 | 6.7 | 13 | 6.3 | 5.6
Birch, Butternut | Hard | Green | 0.36 | 37 | 6.7 | 0.057 | 610 | 16.7 | 1.5 | 5.2 | 3 | 1.7
Birch, Butternut | Hard | Dry | 0.38 | 56 | 8.1 | 0.057 | 610 | 36.2 | 3.2 | 8.1 | 3 | 2.2
Cherry, black | Hard | Green | 0.47 | 55 | 9 | 0.088 | 840 | 24.4 | 2.5 | 7.8 | 3.9 | 2.9
Cherry, black | Hard | Dry | 0.5 | 85 | 10.3 | 0.079 | 740 | 49 | 4.8 | 11.7 | 3.9 | 4.2
Chestnut, American | Hard | Green | 0.4 | 39 | 6.4 | 0.048 | 610 | 17 | 2.1 | 5.5 | 3 | 1.9
Chestnut, American | Hard | Dry | 0.43 | 59 | 8.5 | 0.045 | 480 | 36.7 | 4.3 | 7.4 | 3.2 | 2.4
Cottonwood, Balsam poplar | Hard | Green | 0.31 | 27 | 5.2 | 0.029 | — | 11.7 | 1 | 3.4 | — | —
Cottonwood, Balsam poplar | Hard | Dry | 0.34 | 47 | 7.6 | 0.034 | — | 27.7 | 2.1 | 5.4 | — | —
Cottonwood, Black | Hard | Green | 0.31 | 34 | 7.4 | 0.034 | 510 | 15.2 | 1.1 | 4.2 | 1.9 | 1.1
Cottonwood, Black | Hard | Dry | 0.35 | 59 | 8.8 | 0.046 | 560 | 31 | 2.1 | 7.2 | 2.3 | 1.6
Cottonwood, Eastern | Hard | Green | 0.37 | 37 | 7 | 0.05 | 530 | 15.7 | 1.4 | 4.7 | 2.8 | 1.5
Cottonwood, Eastern | Hard | Dry | 0.4 | 59 | 9.4 | 0.051 | 510 | 33.9 | 2.6 | 6.4 | 4 | 1.9
Elm, American | Hard | Green | 0.46 | 50 | 7.7 | 0.081 | 970 | 20.1 | 2.5 | 6.9 | 4.1 | 2.8
Elm, American | Hard | Dry | 0.5 | 81 | 9.2 | 0.09 | 990 | 38.1 | 4.8 | 10.4 | 4.6 | 3.7
Elm, Rock | Hard | Green | 0.57 | 66 | 8.2 | 0.137 | 1370 | 26.1 | 4.2 | 8.8 | — | —
Elm, Rock | Hard | Dry | 0.63 | 102 | 10.6 | 0.132 | 1420 | 48.6 | 8.5 | 13.2 | — | —
Elm, Slippery | Hard | Green | 0.48 | 55 | 8.5 | 0.106 | 1190 | 22.9 | 2.9 | 7.7 | 4.4 | 2.9
Elm, Slippery | Hard | Dry | 0.53 | 90 | 10.3 | 0.117 | 1140 | 43.9 | 5.7 | 11.2 | 3.7 | 3.8
Elm, Hackberry | Hard | Green | 0.49 | 45 | 6.6 | 0.1 | 1220 | 18.3 | 2.8 | 7.4 | 4.3 | 3.1
Elm, Hackberry | Hard | Dry | 0.53 | 76 | 8.2 | 0.088 | 1090 | 37.5 | 6.1 | 11 | 4 | 3.9
Hickory, pecan, Bitternut | Hard | Green | 0.6 | 71 | 9.7 | 0.138 | 1680 | 31.5 | 5.5 | 8.5 | — | —
Hickory, pecan, Bitternut | Hard | Dry | 0.66 | 118 | 12.3 | 0.125 | 1680 | 62.3 | 11.6 | — | — | —
Hickory, pecan, Nutmeg | Hard | Green | 0.56 | 63 | 8.9 | 0.157 | 1370 | 27.4 | 5.2 | 7.1 | — | —
Hickory, pecan, Nutmeg | Hard | Dry | 0.6 | 114 | 11.7 | 0.173 | — | 47.6 | 10.8 | — | — | —
Hickory, pecan, Pecan | Hard | Green | 0.6 | 68 | 9.4 | 0.101 | 1350 | 27.5 | 5.4 | 10.2 | 4.7 | 5.8
Hickory, pecan, Pecan | Hard | Dry | 0.66 | 94 | 11.9 | 0.095 | 1120 | 54.1 | 11.9 | 14.3 | — | 8.1
Hickory, pecan, Water | Hard | Green | 0.61 | 74 | 10.8 | 0.13 | 1420 | 32.1 | 6.1 | 9.9 | — | —
Hickory, pecan, Water | Hard | Dry | 0.62 | 123 | 13.9 | 0.133 | 1350 | 59.3 | 10.7 | — | — | —
Hickory, true, Mockernut | Hard | Green | 0.64 | 77 | 10.8 | 0.18 | 2240 | 30.9 | 5.6 | 8.8 | — | —
Hickory, true, Mockernut | Hard | Dry | 0.72 | 132 | 15.3 | 0.156 | 1960 | 61.6 | 11.9 | 12 | — | —
Hickory, true, Pignut | Hard | Green | 0.66 | 81 | 11.4 | 0.219 | 2260 | 33.2 | 6.3 | 9.4 | — | —
Hickory, true, Pignut | Hard | Dry | 0.75 | 139 | 15.6 | 0.21 | 1880 | 63.4 | 13.7 | 14.8 | — | —
Hickory, true, Shagbark | Hard | Green | 0.64 | 76 | 10.8 | 0.163 | 1880 | 31.6 | 5.8 | 10.5 | — | —
Hickory, true, Shagbark | Hard | Dry | 0.72 | 139 | 14.9 | 0.178 | 1700 | 63.5 | 12.1 | 16.8 | — | —
Hickory, true, Shellbark | Hard | Green | 0.62 | 72 | 9.2 | 0.206 | 2640 | 27 | 5.6 | 8.2 | — | —
Hickory, true, Shagbark | Hard | Dry | 0.72 | 139 | 14.9 | 0.178 | 1700 | 63.5 | 12.1 | 16.8 | — | —
Hickory, true, Honeylocust | Hard | Green | 0.6 | 70 | 8.9 | 0.087 | 1190 | 30.5 | 7.9 | 11.4 | 6.4 | 6.2
Hickory, true, Honeylocust | Hard | Dry | — | 101 | 11.2 | 0.092 | 1190 | 51.7 | 12.7 | 15.5 | 6.2 | 7
Hickory, true, Locust, black | Hard | Green | 0.66 | 95 | 12.8 | 0.106 | 1120 | 46.9 | 8 | 12.1 | 5.3 | 7
Hickory, true, Locust, black | Hard | Dry | 0.69 | 134 | 14.1 | 0.127 | 1450 | 70.2 | 12.6 | 17.1 | 4.4 | 7.6
Magnolia, Cucumber tree | Hard | Green | 0.44 | 51 | 10.8 | 0.069 | 760 | 21.6 | 2.3 | 6.8 | 3 | 2.3
Magnolia, Cucumber tree | Hard | Dry | 0.48 | 85 | 12.5 | 0.084 | 890 | 43.5 | 3.9 | 9.2 | 4.6 | 3.1
Magnolia, Southern | Hard | Green | 0.46 | 47 | 7.7 | 0.106 | 1370 | 18.6 | 3.2 | 7.2 | 4.2 | 3.3
Magnolia, Southern | Hard | Dry | 0.5 | 77 | 9.7 | 0.088 | 740 | 37.6 | 5.9 | 10.5 | 5.1 | 4.5
Maple, Bigleaf | Hard | Green | 0.44 | 51 | 7.6 | 0.06 | 580 | 22.3 | 3.1 | 7.7 | 4.1 | 2.8
Maple, Bigleaf | Hard | Dry | 0.48 | 74 | 10 | 0.054 | 710 | 41 | 5.2 | 11.9 | 3.7 | 3.8
Maple, Black | Hard | Green | 0.52 | 54 | 9.2 | 0.088 | 1220 | 22.5 | 4.1 | 7.8 | 5 | 3.7
Maple, Black | Hard | Dry | 0.57 | 92 | 11.2 | 0.086 | 1020 | 46.1 | 7 | 12.5 | 4.6 | 5.2
Maple, Red | Hard | Green | 0.49 | 53 | 9.6 | 0.079 | 810 | 22.6 | 2.8 | 7.9 | — | 3.1
Maple, Red | Hard | Dry | 0.54 | 92 | 11.3 | 0.086 | 810 | 45.1 | 6.9 | 12.8 | — | 4.2
Maple, Silver | Hard | Green | 0.44 | 40 | 6.5 | 0.076 | 740 | 17.2 | 2.6 | 7.2 | 3.9 | 2.6
Maple, Silver | Hard | Dry | 0.47 | 61 | 7.9 | 0.057 | 640 | 36 | 5.1 | 10.2 | 3.4 | 3.1
Maple, Sugar | Hard | Green | 0.56 | 65 | 10.7 | 0.092 | 1020 | 27.7 | 4.4 | 10.1 | — | 4.3
Maple, Sugar | Hard | Dry | 0.63 | 109 | 12.6 | 0.114 | 990 | 54 | 10.1 | 16.1 | — | 6.4
Oak, red, Black | Hard | Green | 0.56 | 57 | 8.1 | 0.084 | 1020 | 23.9 | 4.9 | 8.4 | — | 4.7
Oak, red, Black | Hard | Dry | 0.61 | 96 | 11.3 | 0.094 | 1040 | 45 | 6.4 | 13.2 | — | 5.4
Oak, red, Cherrybark | Hard | Green | 0.61 | 74 | 12.3 | 0.101 | 1370 | 31.9 | 5.2 | 9.1 | 5.5 | 5.5
Oak, red, Cherrybark | Hard | Dry | 0.68 | 125 | 15.7 | 0.126 | 1240 | 60.3 | 8.6 | 13.8 | 5.8 | 6.6
Oak, red, Laurel | Hard | Green | 0.56 | 54 | 9.6 | 0.077 | 990 | 21.9 | 3.9 | 8.1 | 5.3 | 4.4
Oak, red, Laurel | Hard | Dry | 0.63 | 87 | 11.7 | 0.081 | 990 | 48.1 | 7.3 | 12.6 | 5.4 | 5.4
Oadk, red, Northern red | Hard | Green | 0.56 | 57 | 9.3 | 0.091 | 1120 | 23.7 | 4.2 | 8.3 | 5.2 | 4.4
Oadk, red, Northern red | Hard | Dry | 0.63 | 99 | 12.5 | 0.1 | 1090 | 46.6 | 7 | 12.3 | 5.5 | 5.7
Northern red, Pin | Hard | Green | 0.58 | 57 | 9.1 | 0.097 | 1220 | 25.4 | 5 | 8.9 | 5.5 | 4.8
Northern red, Pin | Hard | Dry | 0.63 | 97 | 11.9 | 0.102 | 1140 | 47 | 7 | 14.3 | 7.2 | 6.7
Northern red, Scarlet | Hard | Green | 0.6 | 72 | 10.2 | 0.103 | 1370 | 28.2 | 5.7 | 9.7 | 4.8 | 5.3
Northern red, Scarlet | Hard | Dry | 0.67 | 120 | 13.2 | 0.141 | 1350 | 57.4 | 7.7 | 13 | 6 | 6.2
Northern red, Southern red | Hard | Green | 0.52 | 48 | 7.9 | 0.055 | 740 | 20.9 | 3.8 | 6.4 | 3.3 | 3.8
Northern red, Southern red | Hard | Dry | 0.59 | 75 | 10.3 | 0.065 | 660 | 42 | 6 | 9.6 | 3.5 | 4.7
Northern red, Water | Hard | Green | 0.56 | 61 | 10.7 | 0.077 | 990 | 25.8 | 4.3 | 8.5 | 5.7 | 4.5
Northern red, Water | Hard | Dry | 0.63 | 106 | 13.9 | 0.148 | 1120 | 46.7 | 7 | 13.9 | 6.3 | 5.3
Oak,red—con., Willow | Hard | Green | 0.56 | 51 | 8.9 | 0.061 | 890 | 20.7 | 4.2 | 8.1 | 5.2 | 4.4
Oak,red—con., Willow | Hard | Dry | 0.69 | 100 | 13.1 | 0.101 | 1070 | 48.5 | 7.8 | 11.4 | — | 6.5
Oak, white, Bur | Hard | Green | 0.58 | 50 | 6.1 | 0.074 | 1120 | 22.7 | 4.7 | 9.3 | 5.5 | 4.9
Oak, white, Bur | Hard | Dry | 0.64 | 71 | 7.1 | 0.068 | 740 | 41.8 | 8.3 | 12.5 | 4.7 | 6.1
Oak, white, Chestnut | Hard | Green | 0.57 | 55 | 9.4 | 0.065 | 890 | 24.3 | 3.7 | 8.3 | 4.8 | 4
Oak, white, Chestnut | Hard | Dry | 0.66 | 92 | 11 | 0.076 | 1020 | 47.1 | 5.8 | 10.3 | — | 5
Oak, white, Live | Hard | Green | 0.8 | 82 | 10.9 | 0.085 | — | 37.4 | 14.1 | 15.2 | — | —
Oak, white, Live | Hard | Dry | 0.88 | 127 | 13.7 | 0.13 | — | 61.4 | 19.6 | 18.3 | — | —
Oak, white, Overcup | Hard | Green | 0.57 | 55 | 7.9 | 0.087 | 1120 | 23.2 | 3.7 | 9.1 | 5 | 4.3
Oak, white, Overcup | Hard | Dry | 0.63 | 87 | 9.8 | 0.108 | 970 | 42.7 | 5.6 | 13.8 | 6.5 | 5.3
Oak, white, Post | Hard | Green | 0.6 | 56 | 7.5 | 0.076 | 1120 | 24 | 5.9 | 8.8 | 5.4 | 5
Oak, white, Post | Hard | Dry | 0.67 | 91 | 10.4 | 0.091 | 1170 | 45.3 | 9.9 | 12.7 | 5.4 | 6
Oak, white, Swamp chestnut | Hard | Green | 0.6 | 59 | 9.3 | 0.088 | 1140 | 24.4 | 3.9 | 8.7 | 4.6 | 4.9
Oak, white, Swamp chestnut | Hard | Dry | 0.67 | 96 | 12.2 | 0.083 | 1040 | 50.1 | 7.7 | 13.7 | 4.8 | 5.5
Oak, white, Swamp white | Hard | Green | 0.64 | 68 | 11 | 0.1 | 1270 | 30.1 | 5.2 | 9 | 5.9 | 5.2
Oak, white, Swamp white | Hard | Dry | 0.72 | 122 | 14.1 | 0.132 | 1240 | 59.3 | 8.2 | 13.8 | 5.7 | 7.2
Oak, white, White | Hard | Green | 0.6 | 57 | 8.6 | 0.08 | 1070 | 24.5 | 4.6 | 8.6 | 5.3 | 4.7
Oak, white, White | Hard | Dry | 0.68 | 105 | 12.3 | 0.102 | 940 | 51.3 | 7.4 | 13.8 | 5.5 | 6
Oak, white, Sassafras | Hard | Green | 0.42 | 41 | 6.3 | 0.049 | — | 18.8 | 2.6 | 6.6 | — | —
Oak, white, Sassafras | Hard | Dry | 0.46 | 62 | 7.7 | 0.06 | — | 32.8 | 5.9 | 8.5 | — | —
Oak, white, Sweetgum | Hard | Green | 0.46 | 49 | 8.3 | 0.07 | 910 | 21 | 2.6 | 6.8 | 3.7 | 2.7
Oak, white, Sweetgum | Hard | Dry | 0.52 | 86 | 11.3 | 0.082 | 810 | 43.6 | 4.3 | 11 | 5.2 | 3.8
Oak, white, Sycamore, American | Hard | Green | 0.46 | 45 | 7.3 | 0.052 | 660 | 20.1 | 2.5 | 6.9 | 4.3 | 2.7
Oak, white, Sycamore, American | Hard | Dry | 0.49 | 69 | 9.8 | 0.059 | 660 | 37.1 | 4.8 | 10.1 | 5 | 3.4
Oak, white, Tanoak | Hard | Green | 0.58 | 72 | 10.7 | 0.092 | — | 32.1 | — | — | — | —
Oak, white, Tanoak | Hard | Dry | — | — | — | — | — | — | — | — | — | —
Tupelo, Black | Hard | Green | 0.46 | 48 | 7.1 | 0.055 | 760 | 21 | 3.3 | 7.6 | 3.9 | 2.8
Tupelo, Black | Hard | Dry | 0.5 | 66 | 8.3 | 0.043 | 560 | 38.1 | 6.4 | 9.2 | 3.4 | 3.6
Tupelo, Water | Hard | Green | 0.46 | 50 | 7.2 | 0.057 | 760 | 23.2 | 3.3 | 8.2 | 4.1 | 3.2
Tupelo, Water | Hard | Dry | 0.5 | 66 | 8.7 | 0.048 | 580 | 40.8 | 6 | 11 | 4.8 | 3.9
Tupelo, Walnut, balck | Hard | Green | 0.51 | 66 | 9.8 | 0.101 | 940 | 29.6 | 3.4 | 8.4 | 3.9 | 4
Tupelo, Walnut, balck | Hard | Dry | 0.55 | 101 | 11.6 | 0.074 | 860 | 52.3 | 7 | 9.4 | 4.8 | 4.5
Tupelo, Willow, black | Hard | Green | 0.36 | 33 | 5.4 | 0.076 | — | 14.1 | 1.2 | 4.7 | — | —
Tupelo, Willow, black | Hard | Dry | 0.39 | 54 | 7 | 0.061 | — | 28.3 | 3 | 8.6 | — | —
Tupelo, Yellow-poplar | Hard | Green | 0.4 | 41 | 8.4 | 0.052 | 660 | 18.3 | 1.9 | 5.4 | 3.5 | 2
Tupelo, Yellow-poplar | Hard | Dry | 0.42 | 70 | 10.9 | 0.061 | 610 | 38.2 | 3.4 | 8.2 | 3.7 | 2.4
Baldcypress | Soft | Green | 0.42 | 46 | 8.1 | 0.046 | 640 | 24.7 | 2.8 | 5.6 | 2.1 | 1.7
Baldcypress | Soft | Dry | 0.46 | 73 | 9.9 | 0.057 | 610 | 43.9 | 5 | 6.9 | 1.9 | 2.3
Cedar, Atlantic white | Soft | Green | 0.31 | 32 | 5.2 | 0.041 | 460 | 16.5 | 1.7 | 4.8 | 1.2 | 1.3
Cedar, Atlantic white | Soft | Dry | 0.32 | 47 | 6.4 | 0.028 | 330 | 32.4 | 2.8 | 5.5 | 1.5 | 1.6
Cedar, Eastern redcedar | Soft | Green | 0.44 | 48 | 4.5 | 0.103 | 890 | 24.6 | 4.8 | 7 | 2.3 | 2.9
Cedar, Eastern redcedar | Soft | Dry | 0.47 | 61 | 6.1 | 0.057 | 560 | 41.5 | 6.3 | — | — | 4
Cedar, Incense | Soft | Green | 0.35 | 43 | 5.8 | 0.044 | 430 | 21.7 | 2.6 | 5.7 | 1.9 | 1.7
Cedar, Incense | Soft | Dry | 0.37 | 55 | 7.2 | 0.037 | 430 | 35.9 | 4.1 | 6.1 | 1.9 | 2.1
Cedar, Northern white | Soft | Green | 0.29 | 29 | 4.4 | 0.039 | 380 | 13.7 | 1.6 | 4.3 | 1.7 | 1
Cedar, Northern white | Soft | Dry | 0.31 | 45 | 5.5 | 0.033 | 300 | 27.3 | 2.1 | 5.9 | 1.7 | 1.4
Cedar—con., Port-Orford | Soft | Green | 0.39 | 45 | 9 | 0.051 | 530 | 21.6 | 2.1 | 5.8 | 1.2 | 1.7
Cedar—con., Port-Orford | Soft | Dry | 0.43 | 88 | 11.7 | 0.063 | 710 | 43.1 | 5 | 9.4 | 2.8 | 2.8
Cedar—con., Western redcedar | Soft | Green | 0.31 | 35.9 | 6.5 | 0.034 | 430 | 19.1 | 1.7 | 5.3 | 1.6 | 1.2
Cedar—con., Western redcedar | Soft | Dry | 0.32 | 51.7 | 7.7 | 0.04 | 430 | 31.4 | 3.2 | 6.8 | 1.5 | 1.6
Cedar—con., Yellow | Soft | Green | 0.42 | 44 | 7.9 | 0.063 | 690 | 21 | 2.4 | 5.8 | 2.3 | 2
Cedar—con., Yellow | Soft | Dry | 0.44 | 77 | 9.8 | 0.072 | 740 | 43.5 | 4.3 | 7.8 | 2.5 | 2.6
Douglas-fird, Coast | Soft | Green | 0.45 | 53 | 10.8 | 0.052 | 660 | 26.1 | 2.6 | 6.2 | 2.1 | 2.2
Douglas-fird, Coast | Soft | Dry | 0.48 | 85 | 13.4 | 0.068 | 790 | 49.9 | 5.5 | 7.8 | 2.3 | 3.2
Douglas-fird, Interior West | Soft | Green | 0.46 | 53 | 10.4 | 0.05 | 660 | 26.7 | 2.9 | 6.5 | 2 | 2.3
Douglas-fird, Interior West | Soft | Dry | 0.5 | 87 | 12.6 | 0.073 | 810 | 51.2 | 5.2 | 8.9 | 2.4 | 2.9
Douglas-fird, Interior North | Soft | Green | 0.45 | 51 | 9.7 | 0.056 | 560 | 23.9 | 2.5 | 6.6 | 2.3 | 1.9
Douglas-fird, Interior North | Soft | Dry | 0.48 | 90 | 12.3 | 0.072 | 660 | 47.6 | 5.3 | 9.7 | 2.7 | 2.7
Douglas-fird, Interior South | Soft | Green | 0.43 | 47 | 8 | 0.055 | 380 | 21.4 | 2.3 | 6.6 | 1.7 | 1.6
Douglas-fird, Interior South | Soft | Dry | 0.46 | 82 | 10.3 | 0.062 | 510 | 43 | 5.1 | 10.4 | 2.3 | 2.3
Fir, Balsam | Soft | Green | 0.33 | 38 | 8.6 | 0.032 | 410 | 18.1 | 1.3 | 4.6 | 1.2 | 1.3
Fir, Balsam | Soft | Dry | 0.35 | 63 | 10 | 0.035 | 510 | 36.4 | 2.8 | 6.5 | 1.2 | 1.8
Fir, California Red | Soft | Green | 0.36 | 40 | 8.1 | 0.044 | 530 | 19 | 2.3 | 5.3 | 2.6 | 1.6
Fir, California Red | Soft | Dry | 0.38 | 72.4 | 10.3 | 0.061 | 610 | 37.6 | 4.2 | 7.2 | 2.7 | 2.2
Fir, Grand | Soft | Green | 0.35 | 40 | 8.6 | 0.039 | 560 | 20.3 | 1.9 | 5.1 | 1.7 | 1.6
Fir, Grand | Soft | Dry | 0.37 | 61.4 | 10.8 | 0.052 | 710 | 36.5 | 3.4 | 6.2 | 1.7 | 2.2
Fir, Noble | Soft | Green | 0.37 | 43 | 9.5 | 0.041 | 480 | 20.8 | 1.9 | 5.5 | 1.6 | 1.3
Fir, Noble | Soft | Dry | 0.39 | 74 | 11.9 | 0.061 | 580 | 42.1 | 3.6 | 7.2 | 1.5 | 1.8
Fir, Pacific Silver | Soft | Green | 0.4 | 44 | 9.8 | 0.041 | 530 | 21.6 | 1.5 | 5.2 | 1.7 | 1.4
Fir, Pacific Silver | Soft | Dry | 0.43 | 75.8 | 12.1 | 0.064 | 610 | 44.2 | 3.1 | 8.4 | — | 1.9
Fir, Subalpine | Soft | Green | 0.31 | 34 | 7.2 | — | — | 15.9 | 1.3 | 4.8 | — | 1.2
Fir, Subalpine | Soft | Dry | 0.32 | 59 | 8.9 | — | — | 33.5 | 2.7 | 7.4 | — | 1.6
Fir, White | Soft | Green | 0.37 | 41 | 8 | 0.039 | 560 | 20 | 1.9 | 5.2 | 2.1 | 1.5
Fir, White | Soft | Dry | 0.39 | 68 | 10.3 | 0.05 | 510 | 40 | 3.7 | 7.6 | 2.1 | 2.1
Hemlock, Eastern | Soft | Green | 0.38 | 44 | 7.4 | 0.046 | 530 | 21.2 | 2.5 | 5.9 | 1.6 | 1.8
Hemlock, Eastern | Soft | Dry | 0.4 | 61 | 8.3 | 0.047 | 530 | 37.3 | 4.5 | 7.3 | — | 2.2
Hemlock, Mountain | Soft | Green | 0.42 | 43 | 7.2 | 0.076 | 810 | 19.9 | 2.6 | 6.4 | 2.3 | 2.1
Hemlock, Mountain | Soft | Dry | 0.45 | 79 | 9.2 | 0.072 | 810 | 44.4 | 5.9 | 10.6 | — | 3
Hemlock, Western | Soft | Green | 0.42 | 46 | 9 | 0.048 | 560 | 23.2 | 1.9 | 5.9 | 2 | 1.8
Hemlock, Western | Soft | Dry | 0.45 | 78 | 11.3 | 0.057 | 580 | 49 | 3.8 | 8.6 | 2.3 | 2.4
Hemlock, Larch, Western | Soft | Green | 0.48 | 53 | 10.1 | 0.071 | 740 | 25.9 | 2.8 | 6 | 2.3 | 2.3
Hemlock, Larch, Western | Soft | Dry | 0.52 | 90 | 12.9 | 0.087 | 890 | 52.5 | 6.4 | 9.4 | 3 | 3.7
Pine, Eastern white | Soft | Green | 0.34 | 34 | 6.8 | 0.036 | 430 | 16.8 | 1.5 | 4.7 | 1.7 | 1.3
Pine, Eastern white | Soft | Dry | 0.35 | 59 | 8.5 | 0.047 | 460 | 33.1 | 3 | 6.2 | 2.1 | 1.7
Pine, Jack | Soft | Green | 0.4 | 41 | 7.4 | 0.05 | 660 | 20.3 | 2.1 | 5.2 | 2.5 | 1.8
Pine, Jack | Soft | Dry | 0.43 | 68 | 9.3 | 0.057 | 690 | 39 | 4 | 8.1 | 2.9 | 2.5
Pine, Loblolly | Soft | Green | 0.47 | 50 | 9.7 | 0.057 | 760 | 24.2 | 2.7 | 5.9 | 1.8 | 2
Pine, Loblolly | Soft | Dry | 0.51 | 88 | 12.3 | 0.072 | 760 | 49.2 | 5.4 | 9.6 | 3.2 | 3.1
Pine, Lodgepole | Soft | Green | 0.38 | 38 | 7.4 | 0.039 | 510 | 18 | 1.7 | 4.7 | 1.5 | 1.5
Pine, Lodgepole | Soft | Dry | 0.41 | 65 | 9.2 | 0.047 | 510 | 37 | 4.2 | 6.1 | 2 | 2.1
Pine, Longleaf | Soft | Green | 0.54 | 59 | 11 | 0.061 | 890 | 29.8 | 3.3 | 7.2 | 2.3 | 2.6
Pine, Longleaf | Soft | Dry | 0.59 | 100 | 13.7 | 0.081 | 860 | 58.4 | 6.6 | 10.4 | 3.2 | 3.9
Pine, Pitch | Soft | Green | 0.47 | 47 | 8.3 | 0.063 | — | 20.3 | 2.5 | 5.9 | — | —
Pine, Pitch | Soft | Dry | 0.52 | 74 | 9.9 | 0.063 | — | 41 | 5.6 | 9.4 | — | —
Pine—con., Pond | Soft | Green | 0.51 | 51 | 8.8 | 0.052 | — | 25.2 | 3 | 6.5 | — | —
Pine—con., Pond | Soft | Dry | 0.56 | 80 | 12.1 | 0.059 | — | 52 | 6.3 | 9.5 | — | —
Pine—con., Ponderosa | Soft | Green | 0.38 | 35 | 6.9 | 0.036 | 530 | 16.9 | 1.9 | 4.8 | 2.1 | 1.4
Pine—con., Ponderosa | Soft | Dry | 0.4 | 65 | 8.9 | 0.049 | 480 | 36.7 | 4 | 7.8 | 2.9 | 2
Pine—con., Red | Soft | Green | 0.41 | 40 | 8.8 | 0.042 | 660 | 18.8 | 1.8 | 4.8 | 2.1 | 1.5
Pine—con., Red | Soft | Dry | 0.46 | 76 | 11.2 | 0.068 | 660 | 41.9 | 4.1 | 8.4 | 3.2 | 2.5
Pine—con., Sand | Soft | Green | 0.46 | 52 | 7 | 0.066 | — | 23.7 | 3.1 | 7.9 | — | —
Pine—con., Sand | Soft | Dry | 0.48 | 80 | 9.7 | 0.066 | — | 47.7 | 5.8 | — | — | —
Pine—con., Shortleaf | Soft | Green | 0.47 | 51 | 9.6 | 0.057 | 760 | 24.3 | 2.4 | 6.3 | 2.2 | 2
Pine—con., Shortleaf | Soft | Dry | 0.51 | 90 | 12.1 | 0.076 | 840 | 50.1 | 5.7 | 9.6 | 3.2 | 3.1
Pine—con., Slash | Soft | Green | 0.54 | 60 | 10.5 | 0.066 | — | 26.3 | 3.7 | 6.6 | — | —
Pine—con., Slash | Soft | Dry | 0.59 | 112 | 13.7 | 0.091 | — | 56.1 | 7 | 11.6 | — | —
Pine—con., Spruce | Soft | Green | 0.41 | 41 | 6.9 | — | — | 19.6 | 1.9 | 6.2 | — | 2
Pine—con., Spruce | Soft | Dry | 0.44 | 72 | 8.5 | — | — | 39 | 5 | 10.3 | — | 2.9
Pine—con., Sugar | Soft | Green | 0.34 | 34 | 7.1 | 0.037 | 430 | 17 | 1.4 | 5 | 1.9 | 1.2
Pine—con., Sugar | Soft | Dry | 0.36 | 57 | 8.2 | 0.038 | 460 | 30.8 | 3.4 | 7.8 | 2.4 | 1.7
Pine—con., Virginia | Soft | Green | 0.45 | 50 | 8.4 | 0.075 | 860 | 23.6 | 2.7 | 6.1 | 2.8 | 2.4
Pine—con., Virginia | Soft | Dry | 0.48 | 90 | 10.5 | 0.094 | 810 | 46.3 | 6.3 | 9.3 | 2.6 | 3.3
Pine—con., Western White | Soft | Green | 0.36 | 32 | 8.2 | 0.034 | 480 | 16.8 | 1.3 | 4.7 | 1.8 | 1.2
Pine—con., Western White | Soft | Dry | 0.38 | 67 | 10.1 | 0.061 | 580 | 34.7 | 3.2 | 7.2 | — | 1.9
Redwood, Old-growth | Soft | Green | 0.38 | 52 | 8.1 | 0.051 | 530 | 29 | 2.9 | 5.5 | 1.8 | 1.8
Redwood, Old-growth | Soft | Dry | 0.4 | 69 | 9.2 | 0.048 | 480 | 42.4 | 4.8 | 6.5 | 1.7 | 2.1
Redwood, Young-growth | Soft | Green | 0.34 | 41 | 6.6 | 0.039 | 410 | 21.4 | 1.9 | 6.1 | 2.1 | 1.6
Redwood, Young-growth | Soft | Dry | 0.35 | 54 | 7.6 | 0.036 | 380 | 36 | 3.6 | 7.6 | 1.7 | 1.9
Spruce, Black | Soft | Green | 0.38 | 42 | 9.5 | 0.051 | 610 | 19.6 | 1.7 | 5.1 | 0.7 | 1.6
Spruce, Black | Soft | Dry | 0.46 | 74 | 11.1 | 0.072 | 580 | 41.1 | 3.8 | 8.5 | — | 2.3
Spruce, Engelmann | Soft | Green | 0.33 | 32 | 7.1 | 0.035 | 410 | 15 | 1.4 | 4.4 | 1.7 | 1.15
Spruce, Engelmann | Soft | Dry | 0.35 | 64 | 8.9 | 0.044 | 460 | 30.9 | 2.8 | 8.3 | 2.4 | 1.75
Spruce, Red | Soft | Green | 0.37 | 41 | 9.2 | 0.048 | 460 | 18.8 | 1.8 | 5.2 | 1.5 | 1.6
Spruce, Red | Soft | Dry | 0.4 | 74 | 11.1 | 0.058 | 640 | 38.2 | 3.8 | 8.9 | 2.4 | 2.2
Spruce, Sitka | Soft | Green | 0.33 | 34 | 7.9 | 0.043 | 610 | 16.2 | 1.4 | 4.4 | 1.7 | 1.6
Spruce, Sitka | Soft | Dry | 0.36 | 65 | 9.9 | 0.065 | 640 | 35.7 | 3 | 6.7 | 2.6 | 2.3
Spruce, White | Soft | Green | 0.37 | 39 | 7.4 | 0.041 | 560 | 17.7 | 1.7 | 4.8 | 1.5 | 1.4
Spruce, White | Soft | Dry | 0.4 | 68 | 9.2 | 0.053 | 510 | 37.7 | 3.2 | 7.4 | 2.5 | 2.1
Spruce, Tamarack | Soft | Green | 0.49 | 50 | 8.5 | 0.05 | 710 | 24 | 2.7 | 5.9 | 1.8 | 1.7
Spruce, Tamarack | Soft | Dry | 0.53 | 80 | 11.3 | 0.049 | 580 | 49.4 | 5.5 | 8.8 | 2.8 | 2.6